## example
This is an example
Wafer Unique identifier | Fabed | Passed Visual | Yield criteria
ASIC_80_01012000 | yes | yes | 95%
Fan in | Electrical tests |  | Diced | Good | Used | Comments
ASIC_80_01012000 | R - Yield | C - Yeild
1 | 98% | 97% | yes | YES | yes | glued onto module for testbeam 2007
2 | 78% | 97% | yes | NO
3 | 98% | 97% | yes | YES
4 | 98% | 80% | yes | NO
5 | 98% | 97% | broke | NO
6 | 98% | 97% | yes | YES
7 | 98% | 97% | yes | YES
Wafer Unique identifier | Fabed | Passed Visual
ASIC_80_02012000 | yes | yes
Fan in | Electrical tests |  | Diced | Good | Used | Comments
ASIC_80_02012000 | R - Yield | C - Yeild
1 | 65% | 97% | yes | NO
2 | 98% | 80% | yes | NO
3 | 76% | 97% | broke | NO
4 | 39% | 80% | yes | NO
5 | 100% | 97% | yes | YES | yes | used on 3D module "CNM-1"
6 | 98% | 97% | yes | YES
7 | 98% | 97% | yes | YES

## 48_80
Wafer Unique identifier | Fabed | Passed Visual |  | Yield criteria
ASIC_48_80_12102007 | yes | yes |  | 95%
Fan in | Electrical tests |  | Good | Diced | Ready | Used | Comments
ASIC_48_80_12102007 | R - Yield | C - Yeild
1 | 100% | 98% | YES | NO | NO
2 | 93% | 71% | NO | NO | NO
3 | 99% | 84% | NO | NO | NO
4 | 100% | 94% | NO | NO | NO
5 | 100% | 100% | YES | NO | NO
6 | 98% | 98% | YES | NO | NO
7 | 100% | 100% | YES | NO | NO
Wafer Unique identifier | Fabed | Passed Visual |  | Yield criteria
ASIC_80_48_010208 | yes | yes |  | 95%
Fan in | Electrical tests |  | Good | Diced | Ready | Used | Comments
ASIC_80_48_010208 | R - Yield | C - Yeild
1 | 100% | 100% | YES | NO | NO
2 | 98% | 99% | YES | NO | NO
3 | 87% | 96% | NO | NO | NO
4 | 96% | 92% | NO | NO | NO
5 | 98% | 97% | YES | NO | NO
6 | 100% | 92% | NO | NO | NO
7 | 100% | 95% | YES | NO | NO
Wafer Unique identifier | Fabed | Passed Visual |  | Yield criteria |  |  | ASIC_80_48_010208 RETEST 040808
ASIC_80_48_010208 | yes | yes |  | 95% |  |  | Polyamide insulation added - broken
Fan in | Electrical tests |  | Good | Diced | Ready | Used | Comments
ASIC_80_48_010208 | R - Yield | C - Yeild
1 | 0% | 0% | NO | NO | NO |  | broken
2 | 0% | 0% | NO | NO | NO |  | broken
3 | 99% | 98% | YES | NO | NO |  | Incomplete - only 1 Fanin
4 | 99% | 97% | YES | NO | NO |  | Incomplete - only 2 Fanin
5 | 100% | 98% | YES | NO | NO |  | Incomplete - only 2 Fanin
6 | 91% | 91% | NO | NO | NO
7 | 95% | 95% | YES | NO | NO

## ASIC_50
Wafer Unique identifier | Fabed | Passed Visual |  | Yield criteria
ASIC_50_15012008 | yes | yes |  | 95%
Fan in | Electrical tests |  | Good | Diced | Ready | Used | Comments
ASIC_50_15012008 | R - Yield | C - Yeild
1 | 97% | 90% | NO | yes | NO
2 | 99% | 93% | NO | yes | NO
3 | 98% | 98% | YES | yes | YES
4 | 99% | 99% | YES | yes | YES
5 | 100% | 97% | YES | yes | YES
6 | 92% | 81% | NO | yes | NO
7 | 86% | 35% | NO | yes | NO
Wafer Unique identifier | Fabed | Passed Visual |  | Yield criteria
ASIC_50_40.25_12022008 | yes | yes |  | 95%
Fan in | Electrical tests |  | Good | Diced | Ready | Used | Comments
ASIC_50_40.25_12022008 | R - Yield | C - Yeild
1 | 99% | 78% | NO | NO | NO
2 | 100% | 94% | NO | NO | NO
3 | 100% | 97% | YES | NO | NO
4 | 100% | 95% | YES | NO | NO
5 | 100% | 98% | YES | NO | NO
6 | 100% | 92% | NO | NO | NO
7 | 100% | 98% | YES | NO | NO

## ASIC_80
Wafer Unique identifier | Fabed | Passed Visual |  | Yield criteria
ASIC_80_15012008 | yes | yes |  | 95%
Fan in | Electrical tests |  | Good | Diced | Ready | Used | Comments
ASIC_80_15012008 | R - Yield | C - Yeild
1 | 100% | 96% | YES | yes | YES | YES | given to glue company
2 | 99% | 95% | YES | yes | NO | YES | given to glue company
3 | 85% | 97% | NO | yes | NO
4 | 100% | 98% | YES | yes | YES | yes | glued onto module for CNM 3D - "CNM1"
5 | 100% | 97% | YES | yes | YES
6 | 100% | 97% | YES | yes | YES
7 | 100% | 92% | NO | yes | NO
Wafer Unique identifier | Fabed | Passed Visual |  | Yield criteria
ASIC_80_17012008 | yes | yes |  | 95%
Fan in | Electrical tests |  | Good | Diced | Ready | Used | Comments
ASIC_80_17012008 | R - Yield | C - Yeild
1 | 96% | 92% | NO | NO | NO
2 | 92% | 84% | NO | NO | NO
3 | 98% | 96% | YES | NO | NO
4 | 98% | 97% | YES | NO | NO
5 | 98% | 96% | YES | NO | NO
6 | 96% | 93% | NO | NO | NO
7 | 93% | 62% | NO | NO | NO

## Wafer_A_RBL
Wafer Unique identifier | Fabed | Passed Visual |  | Yield criteria
WAF_A_ASIC_80_RBL_220208 | yes | yes |  | 95%
Fan in | Electrical tests |  | Good | Diced | Ready | Used | Comments
WAF_A_ASIC_80_RBL_220208 | R - Yield | C - Yield
1 | 100% | 100% | YES | yes | YES | yes | broken
2 | 100% | 99% | YES | yes | YES | yes | Hybrid 2
3 | 99% | 98% | YES | yes | YES
4 | 100% | 99% | YES | yes | YES | yes | Hybrid 1
5 | 99% | 99% | YES | yes | YES | yes | Hybrid 3
6 | 97% | 95% | YES | yes | NO
Wafer Unique identifier | Fabed | Passed Visual |  | Yield criteria
WAF_A2_ASIC_80_RBL_310308 | yes | yes |  | 95%
Fan in | Electrical tests |  | Good | Diced | Ready | Used | Comments
WAF_A2_ASIC_80_RBL_310308 | R - Yield | C - Yield
1 | 99% | 99% | YES | no | NO
2 | 100% | 99% | YES | no | NO
3 | 99% | 98% | YES | no | NO
4 | 99% | 99% | YES | no | NO
5 | 95% | 92% | NO | no | NO
6 | 91% | 82% | NO | no | NO

## Wafer_B_RBL
Wafer Unique identifier | Fabed | Passed Visual |  | Yield criteria
WAF_B_RBL_290208 | yes | yes |  | 95%
Fan in | Electrical tests |  | Good | Diced | Ready | Used | Comments
WAF_B_RBL_290208 | R - Yield | C - Yield
1 | 94% | 86% | NO | yes | NO
2 | 100% | 99% | YES | yes | YES
3 | 98% | 97% | YES | yes | YES
4 | 99% | 97% | YES | yes | YES
5 | 100% | 98% | YES | yes | YES
6 | 99% | 97% | YES | yes | YES
7 | 99% | 98% | YES | yes | YES
Wafer Unique identifier | Fabed | Passed Visual |  | Yield criteria
WAF_B2_RBL_210408 | yes | yes |  | 95%
Fan in | Electrical tests |  | Good | Diced | Ready | Used | Comments
WAF_B2_RBL_210408 | R - Yield | C - Yield
1 | 97% |  | NO | no | NO
2 | 95% |  | NO | yes | NO | yes | used on irradiated 3D module
3 | 99% |  | NO | no | NO
4 | 98% |  | NO | no | NO
5 | 98% |  | NO | no | NO
6 | 99% |  | NO | no | NO
7 | 98% |  | NO | no | NO

## Wafer_C_RBL
Wafer Unique identifier | Fabed | Passed Visual |  | Yield criteria
WAF_C_RBL_020408 | yes | yes |  | 95%
Fan in | Electrical tests |  | Good | Diced | Ready | Used | Comments
WAF_C_RBL_020408 | R - Yield | C - Yield
80-80 | 99% | 100% | YES | yes | YES
RC_1 | 99% | 98% | YES | yes | YES
RC_2 | 99% | 97% | YES | yes | YES
50-80 | 97% | 95% | YES | yes | YES | yes | broke
Wafer Unique identifier | Fabed | Passed Visual |  | Yield criteria
WAF_C2_RBL_140408 | yes | yes |  | 95%
Fan in | Electrical tests |  | Good | Diced | Ready | Used | Comments
WAF_C2_RBL_140408 | R - Yield | C - Yield
80-80 | 100% | 100% | YES | yes | YES
RC_1 | 99% | 96% | YES | yes | YES
RC_2 | 98% | 96% | YES | yes | YES
50-80 | 76% | 67% | NO | yes | YES

## Wafer_D_RBL
Wafer Unique identifier | Fabed | Passed Visual |  | Yield criteria
WAF_D_RBL_01_07_08 | yes | yes |  | 95%
Fan in | Electrical tests |  | Good | Diced | Ready | Used | Comments
WAF_D_RBL_01_07_08 | R - Yield | C - Yield
1 | 98% | 99% | YES | yes | YES
2 | 100% | 99% | YES | yes | YES
3 | 98% | 100% | YES | yes | YES
4 | 99% | 99% | YES | yes | YES
5 | 100% | 100% | YES | yes | YES
6 | 100% | 98% | YES | yes | YES
Wafer Unique identifier | Fabed | Passed Visual |  | Yield criteria
WAF_D_RBL_03_07_08 | yes | yes |  | 95%
Fan in | Electrical tests |  | Good | Diced | Ready | Used | Comments
WAF_D_RBL_03_07_08 | R - Yield | C - Yield
1 | 98% | 97% | YES | yes | YES
2 | 99% | 99% | YES | yes | YES
3 | 99% | 97% | YES | yes | YES
4 | 99% | 96% | YES | yes | YES | yes | 3D CMN_UBM
5 | 100% | 99% | YES | yes | YES
6 | 100% | 98% | YES | yes | YES
Wafer Unique identifier | Fabed | Passed Visual |  | Yield criteria
WAF_D_RBL_08_07_08 | yes | yes |  | 95%
Fan in | Electrical tests |  | Good | Diced | Ready | Used | Comments
WAF_D_RBL_08_07_08 | R - Yield | C - Yield
1 | 96% | 92% | NO | yes | NO
2 | 100% | 100% | YES | yes | YES
3 | 99% | 99% | YES | yes | YES
4 | 100% | 93% | NO | yes | NO
5 | 99% | 98% | YES | yes | YES
6 | 94% | 76% | NO | yes | NO