## kdfout
1 | 0 | 426512000000 | AVERAGE | 412162521204.2 |  | Data per fan-in | Fan-in | range | bad | % bad | large fan-in |  | % bad
2 | 0 | 404285400000 | STD | 8352569565.8 | 387104812506.8 |  | 1 | C1:C127 | 1 | 0.7812% | 1 | 6 | 1.562%
3 | 0 | 412899000000 | BAD | 7 |  |  | 2 | C128:C254 | 1 | 0.7812% | 1
4 | 0 | 399440800000 | SUSPECT | 0 |  |  | 3 | C255:C381 | 4 | 3.125% | 1
5 | 0 | 426712200000 | SUSPECT <3.5E13 | 0
6 | 0 | 404858300000 | GOOD | 375 | 382 |  |  | total | 6
7 | 0 | 416597200000 | % Good | 98.17%
8 | 0 | 402074700000 | bad strips
9 | 0 | 426530200000
10 | 0 | 405104300000
11 | 0 | 407896900000
12 | 0 | 410121800000
13 | 0 | 423746800000
14 | 0 | 408680400000
15 | 0 | 410947600000
16 | 0 | 403160800000
17 | 0 | 423370000000
18 | 0 | 405219200000
19 | 0 | 415299600000
20 | 0 | 410998300000
21 | 0 | 427313900000
22 | 0 | 408580200000
23 | 0 | 415058300000
24 | 0 | 411421000000
25 | 0 | 424376200000
26 | 0 | 405844200000
27 | 0 | 414507800000
28 | 0 | 406157400000
29 | 0 | 424520300000
30 | 0 | 406586700000
31 | 0 | 414456300000
32 | 0 | 405827700000
33 | 0 | 423334200000
34 | 0 | 408113300000
35 | 0 | 415610300000
36 | 0 | 407298800000
37 | 0 | 428485700000
38 | 0 | 407647500000
39 | 0 | 406967300000
40 | 0 | 409098400000
41 | 0 | 421958700000
42 | 0 | 407664100000
43 | 0 | 417937900000
44 | 0 | 408880900000
45 | 0 | 417955300000
46 | 0 | 404187400000
47 | 0 | 413189000000
48 | 0 | 408246600000
49 | 0 | 427935600000
50 | 0 | 404416200000
51 | 0 | 412575300000
52 | 0 | 407547800000
53 | 0 | 426402900000
54 | 0 | 404432600000
55 | 0 | 411573400000
56 | 0 | 404350800000
57 | 0 | 419410300000
58 | 0 | 406917600000
59 | 0 | 412320100000
60 | 0 | 408880900000
61 | 0 | 422065600000
62 | 0 | 401864700000
63 | 0 | 418165100000
64 | 0 | 403583800000
65 | 0 | 419287200000
66 | 0 | 405202800000
67 | 0 | 411234900000
68 | 0 | 400689200000
69 | 0 | 422190300000
70 | 0 | 404841900000
71 | 0 | 411201100000
72 | 0 | 398025800000
73 | 0 | 420486100000
74 | 0 | 403323400000
75 | 0 | 412218200000
76 | 0 | 406388400000
77 | 0 | 420663000000
78 | 0 | 399329100000
79 | 0 | 412813800000
80 | 0 | 406256400000
81 | 0 | 421869700000
82 | 0 | 413582000000
83 | 0 | 416406400000
84 | 0 | 411539600000
85 | 0 | 428761300000
86 | 0 | 407265600000
87 | 0 | 403632700000
88 | 0 | 402398300000
89 | 0 | 423674900000
90 | 0 | 405959500000
91 | 0 | 410424800000
92 | 0 | 408496700000
93 | 0 | 429092500000
94 | 0 | 403909900000
95 | 0 | 413564900000
96 | 0 | 409668200000
97 | 0 | 423567300000
98 | 0 | 408179900000
99 | 0 | 414473400000
100 | 0 | 407614300000
101 | 0 | 423513500000
102 | 0 | 404498000000
103 | 0 | 407166100000
104 | 0 | 407680700000
105 | 0 | 418252600000
106 | 0 | 404776400000
107 | 0 | 413376900000
108 | 0 | 410357400000
109 | 0 | 425206200000
110 | 0 | 411049000000
111 | 0 | 415489500000
112 | 0 | 404220100000
113 | 0 | 430570500000
114 | 0 | 402479300000
115 | 0 | 401832300000
116 | 0 | 407547800000
117 | 0 | 424917100000
118 | 0 | 405910000000
119 | 0 | 412984200000
120 | 0 | 402544100000
121 | 0 | 423603200000
122 | 0 | 405679500000
123 | 0 | 412490200000
124 | 0 | 413633300000
125 | 0 | 419199300000
126 | 0 | 405992400000
127 | 0 | 403160800000
1 | 0 | 411742900000
2 | 0 | 407896900000
3 | 0 | 414370400000
4 | 0 | 419234500000
5 | 0 | 411251800000
6 | 0 | 402576500000
7 | 0 | 416962000000
8 | 0 | 413975800000
9 | 0 | 413547800000
10 | 0 | 405334200000
11 | 0 | 410846300000
12 | 0 | 414250200000
13 | 0 | 414284500000
14 | 0 | 407099800000
15 | 0 | 412660400000
16 | 0 | 410105000000
17 | 0 | 412779600000
18 | 0 | 403860900000
19 | 0 | 410863200000
20 | 0 | 414421900000
21 | 0 | 407797100000
22 | 0 | 401638700000
23 | 0 | 414765600000
24 | 0 | 421585200000
25 | 0 | 409601000000
26 | 0 | 409584300000
27 | 0 | 407614300000
28 | 0 | 413873000000
29 | 0 | 407514600000
30 | 0 | 406206800000
31 | 0 | 415696700000
32 | 0 | 425985100000
33 | 0 | 411065900000
34 | 0 | 409249000000
35 | 0 | 407099800000
36 | 0 | 418707900000
37 | 0 | 412779600000
38 | 0 | 406239900000
39 | 0 | 415783100000
40 | 0 | 419621500000
41 | 0 | 406636300000
42 | 0 | 399297200000
43 | 0 | 409433300000
44 | 0 | 420875400000
45 | 0 | 412286200000
46 | 0 | 410054500000
47 | 0 | 408263200000
48 | 0 | 417501700000
49 | 0 | 406934200000
50 | 0 | 400930200000
51 | 0 | 413582000000
52 | 0 | 414456300000
53 | 0 | 410492200000
54 | 0 | 401735500000
55 | 0 | 407797100000
56 | 0 | 416215800000
57 | 0 | 407464700000
58 | 0 | 408763900000
59 | 0 | 414404700000
60 | 0 | 410205900000
61 | 0 | 408747200000
62 | 0 | 405087900000
63 | 0 | 412626400000
64 | 0 | 416597200000
65 | 0 | 407166100000
66 | 0 | 407896900000
67 | 0 | 408313300000
68 | 0 | 416059900000
69 | 0 | 414439100000
70 | 0 | 400657100000
71 | 0 | 407664100000
72 | 0 | 416649300000
73 | 0 | 408814000000
74 | 0 | 406884500000
75 | 0 | 404301800000
76 | 0 | 415990700000
77 | 0 | 414078700000
78 | 0 | 407050100000
79 | 0 | 404612600000
80 | 0 | 424971300000
81 | 0 | 407697300000
82 | 0 | 404710800000
83 | 0 | 407000400000
84 | 0 | 416215800000
85 | 0 | 411658200000
86 | 0 | 411505700000
87 | 0 | 414215900000
88 | 0 | 418147600000
89 | 0 | 410306900000
90 | 0 | 413120700000
91 | 0 | 415144500000
92 | 0 | 418305000000
93 | 0 | 410391100000
94 | 0 | 401300200000
95 | 0 | 412473200000
96 | 0 | 423262500000
97 | 0 | 424772800000
98 | 0 | 470300500000
99 | 0 | 412711500000
100 | 0 | 413941600000
101 | 0 | 411573400000
102 | 0 | 407680700000
103 | 0 | 409064900000
104 | 0 | 420609900000
105 | 0 | 413564900000
106 | 0 | 406272800000
107 | 0 | 406520600000
108 | 0 | 414731300000
109 | 0 | 409450100000
110 | 0 | 401380700000
111 | 0 | 402026200000
112 | 0 | 423280400000
113 | 0 | 401187500000
114 | 0 | 404825500000
115 | 0 | 404252700000
116 | 0 | 410829500000
117 | 0 | 407830300000
118 | 0 | 400064000000
119 | 0 | 406867900000
120 | 0 | 420327000000
121 | 0 | 407282200000
122 | 0 | 403714200000
123 | 0 | 402511700000
124 | 0 | 419023700000
125 | 0 | 407000400000
126 | 0 | 407149500000
127 | 0 | 411251800000
1 | 0 | 410762000000
2 | 0 | 401913100000
3 | 0 | 419832900000
4 | 0 | 407963400000
5 | 0 | 408030000000
6 | 0 | 406223400000
7 | 0 | 419885800000
8 | 0 | 406901000000
9 | 0 | 411827700000
10 | 0 | 405811200000
11 | 0 | 417519100000
12 | 0 | 408680400000
13 | 0 | 409098400000
14 | 0 | 403714200000
15 | 0 | 420857700000
16 | 0 | 406652800000
17 | 0 | 412371100000
18 | 0 | 407996800000
19 | 0 | 425749300000
20 | 0 | 409416600000
21 | 0 | 409148600000
22 | 0 | 405137100000
23 | 0 | 426075800000
24 | 0 | 404171000000
25 | 0 | 415282400000
26 | 0 | 406636300000
27 | 0 | 419392700000
28 | 0 | 401461300000
29 | 0 | 408296600000
30 | 0 | 402868400000
31 | 0 | 421780800000
32 | 0 | 411641200000
33 | 0 | 410492200000
34 | 0 | 406124400000
35 | 0 | 415869600000
36 | 0 | 401300200000
37 | 0 | 412167200000
38 | 0 | 405959500000
39 | 0 | 423567300000
40 | 0 | 403616400000
41 | 0 | 411201100000
42 | 0 | 411099700000
43 | 0 | 421780800000
44 | 0 | 411776800000
45 | 0 | 414164400000
46 | 0 | 411201100000
47 | 0 | 423262500000
48 | 0 | 409601000000
49 | 0 | 409785700000
50 | 0 | 409617800000
51 | 0 | 417449400000
52 | 0 | 409567500000
53 | 0 | 411387200000
54 | 0 | 403909900000
55 | 0 | 421372000000
56 | 0 | 402090900000
57 | 0 | 407066700000
58 | 0 | 411353400000
59 | 0 | 424953200000
60 | 0 | 403128300000
61 | 0 | 414886100000
62 | 0 | 406950700000
63 | 0 | 418217600000
64 | 0 | 408279900000
65 | 0 | 416545100000
66 | 0 | 409215500000
67 | 0 | 420079800000
68 | 0 | 414267400000
69 | 0 | 413787400000
70 | 0 | 404285400000
71 | 0 | 433031600000
72 | 0 | 404694500000
73 | 0 | 412916000000
74 | 0 | 409550700000
75 | 0 | 427022000000
76 | 0 | 400336300000
77 | 0 | 409668200000
78 | 0 | 403942500000
79 | 0 | 421443000000
80 | 0 | 404089400000
81 | 0 | 416736100000
82 | 0 | 415454900000
83 | 0 | 422707900000
84 | 0 | 404809100000
85 | 0 | 416215800000
86 | 0 | 402074700000
87 | 0 | 435369400000
88 | 0 | 408313300000
89 | 0 | 412984200000
90 | 0 | 409098400000
91 | 0 | 430941600000
92 | 0 | 405350600000
93 | 0 | 406504000000
94 | 0 | 405170000000
95 | 0 | 418918300000
96 | 0 | 405087900000
97 | 0 | 418462600000
98 | 0 | 410020900000
99 | 0 | 429000400000
100 | 0 | 412694500000
101 | 0 | 419445500000
102 | 0 | 400080000000
103 | 0 | 424971300000
104 | 0 | 408797300000
105 | 0 | 411404100000
106 | 0 | 407647500000
107 | 0 | 426257500000
108 | 0 | 404481700000
109 | 0 | 418235100000
110 | 0 | 411082800000
111 | 0 | 414989400000
112 | 0 | 407980100000
113 | 0 | 421301000000
114 | 0 | 413633300000
115 | 0 | 424484200000
116 | 0 | 404105700000
117 | 0 | 419199300000
118 | 0 | 408463300000
119 | 0 | 427277400000
120 | 0 | 404367100000
121 | 0 | 405087900000
122 | 0 | 412507200000
123 | 0 | 434669200000
124 | 0 | 407481400000
125 | 0 | 410424800000
126 | 0 | 412439200000
127 | 0 | 426003200000
1 | 0 | 463821900000