## Data
Time | AI | AV | BV | RES
15.1846 | -3.029428e-06 | -4 |  | 1297301.0
25.34503 | -2.957474e-06 | -3.9 | 0.0009369442
35.46001 | -2.873808e-06 | -3.8 | 0.0003757693
45.57497 | -2.800181e-06 | -3.7
55.68999 | -2.71777e-06 | -3.6 | 0.0001550826
65.80495 | -2.63745e-06 | -3.5
75.91992 | -2.560477e-06 | -3.4
86.03495 | -2.48685e-06 | -3.3
96.1499 | -2.401929e-06 | -3.2
106.2649 | -2.331649e-06 | -3.1
116.3798 | -2.253421e-06 | -3
126.4948 | -2.181049e-06 | -2.9
136.6097 | -2.104913e-06 | -2.8
146.7247 | -2.024593e-06 | -2.7
156.8396 | -1.949712e-06 | -2.6
166.9546 | -1.878595e-06 | -2.5
177.0696 | -1.802459e-06 | -2.4
187.1845 | -1.726322e-06 | -2.3
197.2995 | -1.642656e-06 | -2.2
207.4145 | -1.565264e-06 | -2.1
217.5295 | -1.509626e-06 | -2 | 0.0009328247
227.6445 | -1.432235e-06 | -1.9
237.7594 | -1.343129e-06 | -1.8
247.8744 | -1.269921e-06 | -1.7
257.9893 | -1.19253e-06 | -1.6
268.1043 | -1.111792e-06 | -1.5
278.2194 | -1.030635e-06 | -1.4
288.3343 | -9.553355e-07 | -1.3
298.4493 | -8.762706e-07 | -1.2
308.5643 | -8.118474e-07 | -1.1
318.6793 | -7.189775e-07 | -1
328.7943 | -6.528811e-07 | -0.9
338.9093 | -5.68378e-07 | -0.8
349.0242 | -4.980981e-07 | -0.7
359.1392 | -4.227983e-07 | -0.6 | 0.000527854
369.2541 | -3.387133e-07 | -0.5 | 0.0001865252
379.3691 | -2.546286e-07 | -0.4 | 0.0007724169
389.4842 | -1.843488e-07 | -0.3
399.5992 | -1.169972e-07 | -0.2 | 0.0003432338
409.7141 | -4.127912e-08 | -0.1 | 0.000973347
419.829 | 4.447907e-08 | 0
429.9439 | 1.155956e-07 | 0.1 | 0.0002414237
440.0589 | 1.904771e-07 | 0.2
450.2184 | 2.833469e-07 | 0.3
460.3788 | 3.573918e-07 | 0.4 | 0.0002742114
470.4937 | 4.364566e-07 | 0.5 | 0.0002920345
480.6087 | 5.071548e-07 | 0.6 | 0.0002296537
490.7236 | 5.883113e-07 | 0.7 | 0.00030557
500.8386 | 6.694678e-07 | 0.8 | 0.0003027115
510.9536 | 7.443493e-07 | 0.9 | 0.0002717733
521.0685 | 8.150475e-07 | 1 | 0.0002320077
531.1835 | 8.978773e-07 | 1.1 | 0.000204012
541.2984 | 9.614638e-07 | 1.2 | 0.0008136958
551.4134 | 1.043461e-06 | 1.3 | 0.0006135224
561.5284 | 1.111234e-06 | 1.4 | 0.0002413396
571.6433 | 1.191977e-06 | 1.5 | 0.0001740827
581.7582 | 1.271883e-06 | 1.6 | 7.386989e-05
591.8732 | 1.35137e-06 | 1.7 | 0.0003886322
601.9882 | 1.41998e-06 | 1.8
612.1031 | 1.499049e-06 | 1.9
622.2181 | 1.573517e-06 | 2
632.333 | 1.657187e-06 | 2.1
642.4479 | 1.736675e-06 | 2.2
652.5629 | 1.822856e-06 | 2.3
662.7224 | 1.898997e-06 | 2.4
672.8829 | 1.976811e-06 | 2.5
682.9979 | 2.051696e-06 | 2.6
693.1128 | 2.126581e-06 | 2.7
703.2278 | 2.204814e-06 | 2.8
713.3428 | 2.281791e-06 | 2.9
723.4576 | 2.367135e-06 | 3
733.5726 | 2.431562e-06 | 3.1
743.6876 | 2.509376e-06 | 3.2
753.8026 | 2.591792e-06 | 3.3
763.9175 | 2.673371e-06 | 3.4
774.0325 | 2.741981e-06 | 3.5
784.1475 | 2.821469e-06 | 3.6
794.2623 | 2.903048e-06 | 3.7
804.3773 | 2.980025e-06 | 3.8
814.4922 | 3.055329e-06 | 3.9
824.6072 | 3.127286e-06 | 4

## Calc
Detector Voltage | Rb | DU1/DU0 | Rinterstrip
| 1299000 | 0.005387 | 241136068.3

## Settings
Test Name | res2t#1@1
Mode | Sweeping
Speed | Normal
Sweep Delay | 5
Hold Time | 5
Site Coordinate | 0,0
Last Executed | 06/22/2009 12:05:29
Device Terminal | A | B
Instrument | SMU1 | SMU2
Name | AV | BI
Forcing Function | Voltage Sweep | Current Bias (VMU)
Master/Slave | Master | N/A
Start/Level | -4 | 0
Stop | 4 | N/A
Step | 0.1 | N/A
Number of Points | 81 | 0
Compliance | 0.01 | 20
Measure I | Measured | No
Measure V | Programmed | Measured
Range I | 10mA | Best Fixed
Range V | Auto | Auto
Formulas
RES = AVG(AV/AI)