## Data
Time | IStrip | VStrip | REFF | dV/dI
15.4768 | -2.741539e-11 | 0 | 0
24.11912 | -1.456101e-08 | -0.5 | 34338276.9 | 34403050.8
29.30427 | -6.497346e-08 | -1 | 15390898.9 | 9918184.3
34.3169 | -9.215655e-08 | -1.5 | 16276650.2 | 18393787.3
39.50254 | -8.415605e-07 | -2 | 2376537.4 | 667196.9
44.51516 | -2.112962e-06 | -2.5 | 1183173.5 | 393267
49.52797 | -2.528371e-06 | -3 | 1186534.6 | 1203631.1
54.54075 | -2.931905e-06 | -3.5 | 1193763.0 | 1239052.5
59.55354 | -3.379766e-06 | -4 | 1183513.9 | 1116418.7
64.56635 | -3.803604e-06 | -4.5 | 1183088.6 | 1179696.8
69.57912 | -4.219619e-06 | -5 | 1184941.0 | 1201878.0
74.5919 | -4.472957e-06 | -5.5 | 1229611.6 | 1973648.4
79.76814 | -5.050055e-06 | -6 | 1188105.9 | 866404.6
84.78072 | -5.468371e-06 | -6.5 | 1188653.7 | 1195266.8
89.79352 | -5.887804e-06 | -7 | 1188898.4 | 1192088.0
94.80636 | -6.306333e-06 | -7.5 | 1189280.7 | 1194659.1
99.81915 | -6.726916e-06 | -8 | 1189252.2 | 1188825.7
104.8319 | -7.146822e-06 | -8.5 | 1189339.9 | 1190744.1
109.8447 | -7.565748e-06 | -9 | 1189571.8 | 1193528.2
114.8575 | -7.986465e-06 | -9.5 | 1189512.5 | 1188446.7
119.8703 | -8.404576e-06 | -10 | 1189828.0 | 1195854.4
124.8831 | -8.827707e-06 | -10.5 | 1189436.9 | 1181668.3
129.8959 | -9.245717e-06 | -11 | 1189740.1 | 1196143.3
134.9087 | -9.668011e-06 | -11.5 | 1189489.8 | 1184009.7
139.9215 | -1.008682e-05 | -12 | 1189670.7 | 1193847.0
144.9343 | -1.050358e-05 | -12.5 | 1190070.1 | 1199735.1
149.9471 | -1.092546e-05 | -13 | 1189881.3 | 1185181.3
154.9599 | -1.134031e-05 | -13.5 | 1190443.4 | 1205248.0
159.9727 | -1.176166e-05 | -14 | 1190308.5 | 1186677.9
164.9856 | -1.218306e-05 | -14.5 | 1190177.3 | 1186513.9
169.9983 | -1.260104e-05 | -15 | 1190377.9 | 1196223.9
175.0111 | -1.301927e-05 | -15.5 | 1190542.7 | 1195508.6
180.0239 | -1.343651e-05 | -16 | 1190785.1 | 1198349.1
185.0367 | -1.387664e-05 | -16.5 | 1189048.8 | 1136042.2
190.0495 | -1.44045e-05 | -17 | 1180186.4 | 947209.8
195.0623 | -1.491423e-05 | -17.5 | 1173376.1 | 980920.3
200.0751 | -1.573419e-05 | -18 | 1144005.6 | 609786.2
205.0879 | -1.64428e-05 | -18.5 | 1125112.5 | 705605.8
210.1007 | -1.721597e-05 | -19 | 1103626.3 | 646686.3
215.1135 | -1.803848e-05 | -19.5 | 1081022.0 | 607893.5
220.1263 | -1.892155e-05 | -20 | 1056996.0 | 566211
225.139 | -1.985298e-05 | -20.5 | 1032590.7 | 536809.1
230.1518 | -2.084503e-05 | -21 | 1007434.2 | 504003.4
235.1646 | -2.18844e-05 | -21.5 | 982435 | 481062.9
240.1774 | -2.297782e-05 | -22 | 957445.1 | 457281.6
245.1902 | -2.413263e-05 | -22.5 | 932347.6 | 432970.6
250.203 | -2.533036e-05 | -23 | 908001.5 | 417458.3
255.2158 | -2.659656e-05 | -23.5 | 883572.8 | 394879.9
260.2286 | -2.803117e-05 | -24 | 856189.9 | 348528.6
265.2414 | -2.987062e-05 | -24.5 | 820203.9 | 271819.7
270.2542 | -3.215592e-05 | -25 | 777461.7 | 218789.3
275.267 | -3.497907e-05 | -25.5 | 729007.4 | 177107.5
280.2798 | -3.860697e-05 | -26 | 673453.5 | 137820.6
285.2925 | -4.309498e-05 | -26.5 | 614920.9 | 111408.1
290.3053 | -4.837824e-05 | -27 | 558102.2 | 94638.57
295.4713 | -5.424045e-05 | -27.5 | 507001.7 | 85292.07
300.484 | -6.050746e-05 | -28 | 462752.9 | 79782.8
305.4967 | -6.715014e-05 | -28.5 | 424422 | 75270.82
310.5096 | -7.403828e-05 | -29 | 391689.3 | 72588.52
315.5223 | -8.115294e-05 | -29.5 | 363511.2 | 70277.46
320.5351 | -8.764362e-05 | -30 | 342295.3 | 77033.47
325.548 | -9.484711e-05 | -30.5 | 321570.1 | 69410.81
330.5607 | -0.0001017941 | -31 | 304536.2 | 71973.17
335.5736 | -0.0001089845 | -31.5 | 289031.8 | 69537.16
340.5864 | -0.0001165441 | -32 | 274574.2 | 66141.67
345.5992 | -0.0001243615 | -32.5 | 261334.9 | 63959.72
350.6119 | -0.0001325517 | -33 | 248959.4 | 61048.27
355.6248 | -0.0001410348 | -33.5 | 237530 | 58940.84
360.6376 | -0.0001499075 | -34 | 226806.5 | 56352.57
365.6504 | -0.0001592367 | -34.5 | 216658.6 | 53595.31
370.6631 | -0.0001689318 | -35 | 207184.2 | 51572.3
375.676 | -0.000179605 | -35.5 | 197655.9 | 46846.35
380.6887 | -0.0001920386 | -36 | 187462.3 | 40213.54
385.7015 | -0.000205945 | -36.5 | 177231.8 | 35954.8
390.7143 | -0.0002210137 | -37 | 167410.4 | 33181.34
395.7271 | -0.0002325423 | -37.5 | 161261 | 43370.58
400.74 | -0.0002375882 | -38 | 159940.6 | 99089.67
405.7527 | -0.0002424789 | -38.5 | 158776.7 | 102235
410.7655 | -0.0002471071 | -39 | 157826.3 | 108033.2
415.7783 | -0.0002515689 | -39.5 | 157014.6 | 112061.1
420.7911 | -0.0002558297 | -40 | 156354 | 117350.4
425.8039 | -0.0002600005 | -40.5 | 155769 | 119881.6
430.8167 | -0.00026403 | -41 | 155285.4 | 124082.7
435.8295 | -0.0002678822 | -41.5 | 154918.8 | 129797.5
440.8423 | -0.0002713617 | -42 | 154775 | 143697.3
445.8551 | -0.0002748067 | -42.5 | 154654.2 | 145139.5
450.8679 | -0.0002752097 | -43 | 156244.5 | 1240692.5
455.8807 | -0.0002789413 | -43.5 | 155946.8 | 133991.6
460.8935 | -0.0002823257 | -44 | 155848.4 | 147736.8
465.9063 | -0.0002855631 | -44.5 | 155832.4 | 154441.1
470.919 | -0.0002886281 | -45 | 155910 | 163133.1
475.9319 | -0.0002916829 | -45.5 | 155991.3 | 163678.6
480.9446 | -0.000294809 | -46 | 156033.2 | 159945.2
485.9575 | -0.0002975458 | -46.5 | 156278.5 | 182692.7
490.9702 | -0.0003004113 | -47 | 156452.2 | 174489.3
495.983 | -0.0003017447 | -47.5 | 157417.9 | 374991.7
500.9958 | -0.0003045688 | -48 | 157599.9 | 177046.3
506.0086 | -0.0003074251 | -48.5 | 157762 | 175052.9
511.0214 | -0.0003126156 | -49 | 156742 | 96328.87
516.0342 | -0.000315177 | -49.5 | 157054.6 | 195205.8
521.0471 | -0.0003177168 | -50 | 157372.9 | 196867.8

## Settings
Test Name | itm1#1@1
Mode | Sweeping
Speed | Custom
Sweep Delay | 5
Hold Time | 6
Site Coordinate | 0,0
Last Executed | 05/28/2009 16:07:14
Device Terminal | A
Instrument | SMU1
Name | VStrip
Forcing Function | Voltage Sweep
Master/Slave | Master
Start/Level | 0
Stop | -50
Step | -0.5
Number of Points | 101
Compliance | 0.001
Measure I | Measured
Measure V | Programmed
Range I | Auto
Range V | 200V
Formulas
REFF = VSTRIP/ISTRIP