## Data
GuardStripsCurrent | GuardRingCurrent | BackSideCurrent | BackSideBias | StripCurrent
-8.726452e-09 | -3.439197e-09 | 5.408907e-09 | 0 | -1.656542e-08
-1.314926e-08 | -5.375659e-08 | 6.158054e-08 | 0.05 | -1.745103e-08
-1.609779e-08 | -1.036103e-07 | 1.147417e-07 | 0.1 | -1.808361e-08
-1.736145e-08 | -1.591787e-07 | 1.716275e-07 | 0.15 | -1.812579e-08
-1.833026e-08 | -2.202535e-07 | 2.34202e-07 | 0.2 | -1.867402e-08
-1.934118e-08 | -2.876754e-07 | 3.026741e-07 | 0.25 | -1.808361e-08
-1.984665e-08 | -3.586282e-07 | 3.736141e-07 | 0.3 | -1.892705e-08
-2.081545e-08 | -4.331958e-07 | 4.480676e-07 | 0.35 | -1.875837e-08
-2.140516e-08 | -5.086462e-07 | 5.240688e-07 | 0.4 | -1.816796e-08
-2.195274e-08 | -5.850632e-07 | 6.013665e-07 | 0.45 | -1.829447e-08
-2.174213e-08 | -6.602613e-07 | 6.769912e-07 | 0.5 | -1.875837e-08
-2.18685e-08 | -7.34913e-07 | 7.527833e-07 | 0.55 | -1.82523e-08
-2.191062e-08 | -8.111199e-07 | 8.273622e-07 | 0.6 | -1.850534e-08
-2.174213e-08 | -8.853513e-07 | 9.016902e-07 | 0.65 | -1.875837e-08
-2.14894e-08 | -9.603393e-07 | 9.775659e-07 | 0.7 | -1.770407e-08
-2.140516e-08 | -1.036126e-06 | 1.052563e-06 | 0.75 | -1.833665e-08
-2.144728e-08 | -1.110652e-06 | 1.12664e-06 | 0.8 | -1.880054e-08
-2.132091e-08 | -1.185261e-06 | 1.201972e-06 | 0.85 | -1.837882e-08
-2.165789e-08 | -1.259576e-06 | 1.275422e-06 | 0.9 | -1.867402e-08
-2.085757e-08 | -1.333009e-06 | 1.348871e-06 | 0.95 | -1.850534e-08
-2.119455e-08 | -1.405938e-06 | 1.422279e-06 | 1 | -1.829447e-08
-2.094182e-08 | -1.4771e-06 | 1.493972e-06 | 1.05 | -1.842099e-08
-2.030999e-08 | -1.550365e-06 | 1.565456e-06 | 1.1 | -1.829447e-08
-2.039423e-08 | -1.621066e-06 | 1.636647e-06 | 1.15 | -1.905357e-08
-2.081545e-08 | -1.690085e-06 | 1.706206e-06 | 1.2 | -1.837882e-08
-2.094182e-08 | -1.760071e-06 | 1.775264e-06 | 1.25 | -1.837882e-08
-2.077333e-08 | -1.827955e-06 | 1.843653e-06 | 1.3 | -1.799927e-08
-2.073121e-08 | -1.895839e-06 | 1.911623e-06 | 1.35 | -1.842099e-08
-2.030999e-08 | -1.962084e-06 | 1.978045e-06 | 1.4 | -1.850534e-08
-2.077333e-08 | -2.028119e-06 | 2.043631e-06 | 1.45 | -1.842099e-08
-2.047848e-08 | -2.092557e-06 | 2.108297e-06 | 1.5 | -1.791492e-08
-2.035211e-08 | -2.156237e-06 | 2.172168e-06 | 1.55 | -1.82523e-08
-2.039423e-08 | -2.220002e-06 | 2.235035e-06 | 1.6 | -1.829447e-08
-2.056272e-08 | -2.281876e-06 | 2.296481e-06 | 1.65 | -1.829447e-08
-2.005726e-08 | -2.342909e-06 | 2.3578e-06 | 1.7 | -1.884271e-08
-2.068908e-08 | -2.403731e-06 | 2.418743e-06 | 1.75 | -1.854751e-08
-2.047848e-08 | -2.461822e-06 | 2.477428e-06 | 1.8 | -1.833665e-08
-2.05206e-08 | -2.521341e-06 | 2.536447e-06 | 1.85 | -1.833665e-08
-2.043635e-08 | -2.578843e-06 | 2.5935e-06 | 1.9 | -1.837882e-08
-2.043635e-08 | -2.635673e-06 | 2.650679e-06 | 1.95 | -1.829447e-08
-2.039423e-08 | -2.690821e-06 | 2.706142e-06 | 2 | -1.858968e-08
-2.085757e-08 | -2.745927e-06 | 2.761731e-06 | 2.05 | -1.892705e-08
-2.01415e-08 | -2.800865e-06 | 2.815271e-06 | 2.1 | -1.850534e-08
-2.009938e-08 | -2.854836e-06 | 2.869062e-06 | 2.15 | -1.909574e-08
-2.026787e-08 | -2.908008e-06 | 2.922727e-06 | 2.2 | -1.888488e-08
-1.993089e-08 | -2.959458e-06 | 2.975137e-06 | 2.25 | -1.90114e-08
-2.035211e-08 | -3.010276e-06 | 3.026e-06 | 2.3 | -1.934878e-08
-1.993089e-08 | -3.062272e-06 | 3.076444e-06 | 2.35 | -1.892705e-08
-2.035211e-08 | -3.112166e-06 | 3.127223e-06 | 2.4 | -1.947529e-08
-2.043635e-08 | -3.161345e-06 | 3.175367e-06 | 2.45 | -1.90114e-08
-2.01415e-08 | -3.209474e-06 | 3.224431e-06 | 2.5 | -1.896923e-08
-1.984665e-08 | -3.257224e-06 | 3.272784e-06 | 2.55 | -1.905357e-08
-1.950967e-08 | -3.304007e-06 | 3.319882e-06 | 2.6 | -1.918009e-08
-1.950967e-08 | -3.351715e-06 | 3.366018e-06 | 2.65 | -1.905357e-08
-1.967816e-08 | -3.397406e-06 | 3.412488e-06 | 2.7 | -1.87162e-08
-1.967816e-08 | -3.442802e-06 | 3.457244e-06 | 2.75 | -1.892705e-08
-1.980452e-08 | -3.488114e-06 | 3.502879e-06 | 2.8 | -1.867402e-08
-1.967816e-08 | -3.532376e-06 | 3.547383e-06 | 2.85 | -1.896923e-08
-2.005726e-08 | -3.57567e-06 | 3.590633e-06 | 2.9 | -1.846317e-08
-1.997301e-08 | -3.618797e-06 | 3.633214e-06 | 2.95 | -1.833665e-08
-1.984665e-08 | -3.661167e-06 | 3.676046e-06 | 3 | -1.82523e-08
-1.950967e-08 | -3.702486e-06 | 3.717581e-06 | 3.05 | -1.854751e-08
-1.959391e-08 | -3.743889e-06 | 3.75945e-06 | 3.1 | -1.757755e-08
-1.904633e-08 | -3.784914e-06 | 3.799772e-06 | 3.15 | -1.837882e-08
-2.001513e-08 | -3.825644e-06 | 3.840513e-06 | 3.2 | -1.783058e-08
-1.980452e-08 | -3.864988e-06 | 3.880291e-06 | 3.25 | -1.808361e-08
-1.93833e-08 | -3.903785e-06 | 3.919525e-06 | 3.3 | -1.837882e-08
-1.959391e-08 | -3.942792e-06 | 3.957672e-06 | 3.35 | -1.829447e-08
-1.950967e-08 | -3.981168e-06 | 3.996698e-06 | 3.4 | -1.875837e-08
-1.934118e-08 | -4.018872e-06 | 4.03405e-06 | 3.45 | -1.816796e-08
-1.984665e-08 | -4.055778e-06 | 4.070482e-06 | 3.5 | -1.837882e-08
-1.93833e-08 | -4.092221e-06 | 4.108043e-06 | 3.55 | -1.76619e-08
-1.967816e-08 | -4.129295e-06 | 4.14322e-06 | 3.6 | -1.778841e-08
-1.942543e-08 | -4.164477e-06 | 4.179694e-06 | 3.65 | -1.821013e-08
-1.946755e-08 | -4.199617e-06 | 4.214746e-06 | 3.7 | -1.816796e-08
-1.934118e-08 | -4.234421e-06 | 4.248836e-06 | 3.75 | -1.842099e-08
-1.972028e-08 | -4.269099e-06 | 4.28326e-06 | 3.8 | -1.842099e-08
-1.942543e-08 | -4.303062e-06 | 4.318312e-06 | 3.85 | -1.850534e-08
-1.993089e-08 | -4.336394e-06 | 4.351732e-06 | 3.9 | -1.880054e-08
-1.980452e-08 | -4.369643e-06 | 4.384944e-06 | 3.95 | -1.854751e-08
-1.950967e-08 | -4.402219e-06 | 4.416858e-06 | 4 | -1.850534e-08
-2.030999e-08 | -4.434291e-06 | 4.448857e-06 | 4.05 | -1.842099e-08
-2.005726e-08 | -4.466026e-06 | 4.480562e-06 | 4.1 | -1.821013e-08
-2.005726e-08 | -4.497467e-06 | 4.512309e-06 | 4.15 | -1.837882e-08
-1.984665e-08 | -4.52832e-06 | 4.544182e-06 | 4.2 | -1.753538e-08
-2.035211e-08 | -4.558963e-06 | 4.574005e-06 | 4.25 | -1.79571e-08
-1.980452e-08 | -4.589101e-06 | 4.603703e-06 | 4.3 | -1.82523e-08
-2.05206e-08 | -4.61886e-06 | 4.634237e-06 | 4.35 | -1.850534e-08
-2.039423e-08 | -4.6482e-06 | 4.663893e-06 | 4.4 | -1.842099e-08
-2.022574e-08 | -4.678086e-06 | 4.692922e-06 | 4.45 | -1.850534e-08
-2.01415e-08 | -4.706332e-06 | 4.72103e-06 | 4.5 | -1.854751e-08
-2.089969e-08 | -4.733696e-06 | 4.749724e-06 | 4.55 | -1.799927e-08
-2.026787e-08 | -4.762741e-06 | 4.77733e-06 | 4.6 | -1.833665e-08
-2.047848e-08 | -4.789559e-06 | 4.805062e-06 | 4.65 | -1.863185e-08
-2.060484e-08 | -4.817091e-06 | 4.832041e-06 | 4.7 | -1.863185e-08
-2.05206e-08 | -4.843572e-06 | 4.858392e-06 | 4.75 | -1.87162e-08
-2.081545e-08 | -4.8706e-06 | 4.885079e-06 | 4.8 | -1.867402e-08
-2.068908e-08 | -4.89624e-06 | 4.911472e-06 | 4.85 | -1.892705e-08
-2.085757e-08 | -4.922385e-06 | 4.937112e-06 | 4.9 | -1.896923e-08
-2.102606e-08 | -4.947815e-06 | 4.963882e-06 | 4.95 | -1.816796e-08
-2.073121e-08 | -4.972741e-06 | 4.987808e-06 | 5 | -1.833665e-08
-2.064696e-08 | -4.996911e-06 | 5.012653e-06 | 5.05 | -1.812579e-08
-2.123667e-08 | -5.021668e-06 | 5.038252e-06 | 5.1 | -1.846317e-08
-2.119455e-08 | -5.046342e-06 | 5.062136e-06 | 5.15 | -1.778841e-08
-2.123667e-08 | -5.07047e-06 | 5.085601e-06 | 5.2 | -1.79571e-08
-2.094182e-08 | -5.093378e-06 | 5.110029e-06 | 5.25 | -1.774624e-08
-2.157365e-08 | -5.116496e-06 | 5.132365e-06 | 5.3 | -1.821013e-08
-2.140516e-08 | -5.139615e-06 | 5.156374e-06 | 5.35 | -1.812579e-08
-2.115243e-08 | -5.162019e-06 | 5.179295e-06 | 5.4 | -1.87162e-08
-2.161577e-08 | -5.185221e-06 | 5.201213e-06 | 5.45 | -1.816796e-08
-2.102606e-08 | -5.206784e-06 | 5.223591e-06 | 5.5 | -1.799927e-08
-2.216335e-08 | -5.229693e-06 | 5.245802e-06 | 5.55 | -1.787275e-08
-2.165789e-08 | -5.250919e-06 | 5.267552e-06 | 5.6 | -1.833665e-08
-2.191062e-08 | -5.271894e-06 | 5.288131e-06 | 5.65 | -1.829447e-08
-2.216335e-08 | -5.293416e-06 | 5.310719e-06 | 5.7 | -1.829447e-08
-2.245821e-08 | -5.313382e-06 | 5.330754e-06 | 5.75 | -1.833665e-08
-2.283729e-08 | -5.334567e-06 | 5.351501e-06 | 5.8 | -1.816796e-08
-2.258457e-08 | -5.355037e-06 | 5.371913e-06 | 5.85 | -1.833665e-08
-2.271093e-08 | -5.375213e-06 | 5.392701e-06 | 5.9 | -1.821013e-08
-2.325849e-08 | -5.394465e-06 | 5.412151e-06 | 5.95 | -1.821013e-08
-2.296365e-08 | -5.414262e-06 | 5.432019e-06 | 6 | -1.863185e-08
-2.330061e-08 | -5.433976e-06 | 5.450842e-06 | 6.05 | -1.829447e-08
-2.287941e-08 | -5.453101e-06 | 5.470041e-06 | 6.1 | -1.783058e-08
-2.321637e-08 | -5.471722e-06 | 5.489323e-06 | 6.15 | -1.812579e-08
-2.296365e-08 | -5.489881e-06 | 5.507894e-06 | 6.2 | -1.787275e-08
-2.367969e-08 | -5.50888e-06 | 5.527428e-06 | 6.25 | -1.884271e-08
-2.313213e-08 | -5.526618e-06 | 5.545164e-06 | 6.3 | -1.867402e-08
-2.397453e-08 | -5.544777e-06 | 5.563108e-06 | 6.35 | -1.884271e-08
-2.317425e-08 | -5.562851e-06 | 5.581177e-06 | 6.4 | -1.867402e-08
-2.401664e-08 | -5.580926e-06 | 5.598828e-06 | 6.45 | -1.880054e-08
-2.367969e-08 | -5.598117e-06 | 5.616815e-06 | 6.5 | -1.846317e-08
-2.397453e-08 | -5.614973e-06 | 5.634006e-06 | 6.55 | -1.850534e-08
-2.4143e-08 | -5.632459e-06 | 5.651322e-06 | 6.6 | -1.829447e-08
-2.389029e-08 | -5.649146e-06 | 5.66797e-06 | 6.65 | -1.842099e-08
-2.43536e-08 | -5.66474e-06 | 5.685537e-06 | 6.7 | -1.884271e-08
-2.43536e-08 | -5.682353e-06 | 5.701307e-06 | 6.75 | -1.896923e-08
-2.389029e-08 | -5.698536e-06 | 5.71787e-06 | 6.8 | -1.829447e-08
-2.410088e-08 | -5.714719e-06 | 5.734225e-06 | 6.85 | -1.875837e-08
-2.464844e-08 | -5.729725e-06 | 5.749952e-06 | 6.9 | -1.842099e-08
-2.481692e-08 | -5.745865e-06 | 5.765722e-06 | 6.95 | -1.846317e-08
-2.485904e-08 | -5.761502e-06 | 5.781783e-06 | 7 | -1.829447e-08
-2.557508e-08 | -5.776802e-06 | 5.797134e-06 | 7.05 | -1.858968e-08
-2.553296e-08 | -5.79227e-06 | 5.812485e-06 | 7.1 | -1.846317e-08
-2.570144e-08 | -5.807235e-06 | 5.827711e-06 | 7.15 | -1.909574e-08
-2.523812e-08 | -5.821694e-06 | 5.84235e-06 | 7.2 | -1.833665e-08
-2.536448e-08 | -5.836364e-06 | 5.856948e-06 | 7.25 | -1.833665e-08
-2.557508e-08 | -5.850992e-06 | 5.871295e-06 | 7.3 | -1.896923e-08
-2.578568e-08 | -5.865199e-06 | 5.886186e-06 | 7.35 | -1.913792e-08
-2.549084e-08 | -5.87907e-06 | 5.900617e-06 | 7.4 | -1.884271e-08
-2.612263e-08 | -5.892983e-06 | 5.914419e-06 | 7.45 | -1.854751e-08
-2.586992e-08 | -5.90719e-06 | 5.927971e-06 | 7.5 | -1.892705e-08
-2.599628e-08 | -5.921356e-06 | 5.941984e-06 | 7.55 | -1.90114e-08
-2.629111e-08 | -5.934597e-06 | 5.956289e-06 | 7.6 | -1.87162e-08
-2.654383e-08 | -5.947795e-06 | 5.970385e-06 | 7.65 | -1.799927e-08
-2.688079e-08 | -5.961288e-06 | 5.983101e-06 | 7.7 | -1.850534e-08
-2.688079e-08 | -5.974276e-06 | 5.995942e-06 | 7.75 | -1.850534e-08
-2.675443e-08 | -5.987727e-06 | 6.009452e-06 | 7.8 | -1.837882e-08
-2.683867e-08 | -6.000337e-06 | 6.022586e-06 | 7.85 | -1.854751e-08
-2.692291e-08 | -6.012484e-06 | 6.035636e-06 | 7.9 | -1.896923e-08
-2.734411e-08 | -6.025683e-06 | 6.047934e-06 | 7.95 | -1.842099e-08
-2.688079e-08 | -6.038083e-06 | 6.060315e-06 | 8 | -1.880054e-08
-2.700715e-08 | -6.050231e-06 | 6.073532e-06 | 8.05 | -1.854751e-08
-2.717563e-08 | -6.062631e-06 | 6.085537e-06 | 8.1 | -1.875837e-08
-2.742835e-08 | -6.074821e-06 | 6.097625e-06 | 8.15 | -1.892705e-08
-2.789167e-08 | -6.086758e-06 | 6.109462e-06 | 8.2 | -1.854751e-08
-2.789167e-08 | -6.099242e-06 | 6.121174e-06 | 8.25 | -1.804144e-08
-2.83971e-08 | -6.110717e-06 | 6.133054e-06 | 8.3 | -1.837882e-08
-2.848134e-08 | -6.121814e-06 | 6.144054e-06 | 8.35 | -1.858968e-08
-2.814438e-08 | -6.134298e-06 | 6.156477e-06 | 8.4 | -1.82523e-08
-2.827074e-08 | -6.144848e-06 | 6.168147e-06 | 8.45 | -1.850534e-08
-2.864982e-08 | -6.156744e-06 | 6.179817e-06 | 8.5 | -1.905357e-08
-2.843922e-08 | -6.167673e-06 | 6.190985e-06 | 8.55 | -1.892705e-08
-2.873406e-08 | -6.179442e-06 | 6.202111e-06 | 8.6 | -1.837882e-08
-2.877618e-08 | -6.189782e-06 | 6.21353e-06 | 8.65 | -1.79571e-08
-2.856558e-08 | -6.200795e-06 | 6.224238e-06 | 8.7 | -1.867402e-08
-2.831286e-08 | -6.211766e-06 | 6.235239e-06 | 8.75 | -1.858968e-08
-2.877618e-08 | -6.222191e-06 | 6.245696e-06 | 8.8 | -1.833665e-08
-2.890254e-08 | -6.232825e-06 | 6.256529e-06 | 8.85 | -1.804144e-08
-2.852346e-08 | -6.243922e-06 | 6.266526e-06 | 8.9 | -1.812579e-08
-2.898678e-08 | -6.253505e-06 | 6.277318e-06 | 8.95 | -1.804144e-08
-2.848134e-08 | -6.263593e-06 | 6.287481e-06 | 9 | -1.842099e-08
-2.919738e-08 | -6.273681e-06 | 6.297143e-06 | 9.05 | -1.846317e-08
-2.932374e-08 | -6.2844e-06 | 6.307894e-06 | 9.1 | -1.842099e-08
-2.877618e-08 | -6.293311e-06 | 6.317849e-06 | 9.15 | -1.87162e-08
-2.877618e-08 | -6.30361e-06 | 6.327929e-06 | 9.2 | -1.833665e-08
-2.919738e-08 | -6.313025e-06 | 6.33755e-06 | 9.25 | -1.783058e-08
-2.949222e-08 | -6.322567e-06 | 6.347965e-06 | 9.3 | -1.79571e-08
-2.953434e-08 | -6.332193e-06 | 6.357292e-06 | 9.35 | -1.816796e-08
-2.995554e-08 | -6.341692e-06 | 6.366452e-06 | 9.4 | -1.833665e-08
-2.932374e-08 | -6.351612e-06 | 6.376909e-06 | 9.45 | -1.812579e-08
-2.949222e-08 | -6.360901e-06 | 6.385526e-06 | 9.5 | -1.812579e-08
-2.974494e-08 | -6.371031e-06 | 6.394519e-06 | 9.55 | -1.79571e-08
-2.957646e-08 | -6.379817e-06 | 6.403512e-06 | 9.6 | -1.837882e-08
-3.00819e-08 | -6.388265e-06 | 6.413174e-06 | 9.65 | -1.854751e-08
-3.067157e-08 | -6.397975e-06 | 6.422167e-06 | 9.7 | -1.821013e-08
-3.00819e-08 | -6.407012e-06 | 6.430993e-06 | 9.75 | -1.799927e-08
-3.012401e-08 | -6.416217e-06 | 6.439191e-06 | 9.8 | -1.821013e-08
-3.033461e-08 | -6.42412e-06 | 6.448854e-06 | 9.85 | -1.880054e-08
-2.999765e-08 | -6.43261e-06 | 6.457219e-06 | 9.9 | -1.833665e-08
-2.936586e-08 | -6.441774e-06 | 6.466797e-06 | 9.95 | -1.90114e-08
-3.00819e-08 | -6.450307e-06 | 6.475205e-06 | 10 | -1.833665e-08

## Settings
Test Name | 3DFaninres#1@1
Mode | Sweeping
Speed | Normal
Sweep Delay | 1
Hold Time | 0.5
Site Coordinate | 60,2012581943
Last Executed | 12/12/2008 10:24:54
Device Terminal | A | C | D | B
Instrument | SMU1 | SMU2 | SMU3 | SMU4
Name | BackSideBias | CV | DV | BV
Forcing Function | Voltage Sweep | Voltage Bias | Voltage Bias | Voltage Bias
Master/Slave | Master | N/A | N/A | N/A
Start/Level | 0 | 0 | 0 | 0
Stop | 10 | N/A | N/A | N/A
Step | 0.05 | N/A | N/A | N/A
Number of Points | 201 | 0 | 0 | 0
Compliance | 0.001 | 0.00105 | 0.00105 | 0.001
Measure I | Measured | Measured | Measured | Measured
Measure V | Programmed | No | No | No
Range I | 1mA | 1mA | 1mA | 1mA
Range V | Best Fixed | Best Fixed | Best Fixed | Best Fixed